## Dep Data 12.20.06
Dep Conditions/Settings
Ratio | Wfr ID | DCS Flow | DCS % | NH3 | NH3 % | dep time | Thickness | Dep Rate | index | stress
10 | nit 6 | 120 | 80 | 12 | 6 | 60 | 1374.5 | 22.90833 | 2.4863 | -106.2
7.5 | nit 4 | 120 | 80 | 16 | 8 | 45 | 1014.9 | 22.55333 | 2.2759 | 57.2
5.7 | nit 1 | 126 | 84 | 22 | 11 | 45 | 1253.3 | 27.85111 | 2.2613 | 218
5 | nit 5 | 120 | 80 | 24 | 12 | 45 | 1476.8 | 32.81778 | 2.1871 | 303
4 | nit 3 | 120 | 80 | 30 | 15 | 45 | 1462 | 32.48889 | 2.143 | 474.1
2 | nit 2 | 120 | 80 | 60 | 30 | 45 | 2064.9 | 45.88667 | 2.0692 | 839.4
DCS:NH3 gas ratio | Index (633)
10 | 2.4863
7.5 | 2.2759 | 57.2
5.7 | 2.2613 | 218
5 | 2.1871 | 303
4 | 2.143 | 474.1
2 | 2.0692 | 839.4
DCS:NH3 gas ratio | Film Stress
10 | -106.2
7.5 | 57.2
5.7 | 218
5 | 303
4 | 474.1
2 | 839.4
DCS:NH3 gas ratio | Dep Rate
10 | 22.90833
7.5 | 22.55333
5.7 | 27.85111
5 | 32.81778
4 | 32.48889
2 | 45.88667