## Sheet1
ETCH TOOL | PROCESS | MATERIAL ETCHED | DATE | ETCH RATE (nm/min) | SELECTIVITY (1827)
OXFORD 80/1 | CHF3/02 OXIDE ETCH | THERMAL OXIDE | 2006-12-01 | 47 | 1.74
|  | GSI 1.46 OXIDE | 2006-12-01 | 46 | 1.7
| CHF3/O2 NITRIDE | LPCVD NITRIDE | 2006-12-01 | 69 | 2.03
|  | GSI NITRIDE | 2006-12-01 | 104 | 3.06
|  | GSI LS-NITRIDE | 2006-12-01 | 120 | 3.53
|  | LPCVD LS-NITRIDE | 2006-12-01 | 54 | 1.58
| CHF3/AR | THERMAL OXIDE | 2006-12-01 | 41 | 2.41
|  | GSI 1.46 OXIDE | 2006-12-01 | 45 | 2.65
| CF4 | THERMAL OXIDE | 2006-12-01 | 41 | 0.47
|  | GSI 1.46 OXIDE | 2006-12-01 | 41 | 0.47
|  | LPCVD NITRIDE | 2006-12-01 | 73 | 0.84
|  | GSI NITRIDE | 2006-12-01 | 145 | 1.67
|  | GSI LS-NITRIDE | 2006-12-01 | 156 | 1.79
| CHF3/CF4/AR | THERMAL OXIDE | 2006-12-01 | 63 | 1.17
|  | GSI 1.46 OXIDE | 2006-12-01 | 65 | 1.2
OXFORD 80/2 | CHF3/O2 OXIDE ETCH | THERMAL OXIDE | 2006-12-01 | 35 | 3.18
|  | GSI 1.46 OXIDE | 2006-12-01 | 36 | 3.27
|  | LPCVD LS-NITRIDE | 2006-12-01 | 48 | 4.36
|  | GSI LS-NITRIDE | 2006-12-01 | 71 | 6.46
| CHF3/O2 NITRIDE | LPCVD NITRIDE | 2006-12-01 | 60 | 3.75
|  | LPCVD LS-NITRIDE | 2006-12-01 | 43 | 2.69
|  | GSI NITRIDE | 2006-12-01 | 88 | 5.5
| CF4 | THERMAL OXIDE | 2006-12-01 | 31 | 0.56
|  | LPCVD NITRIDE | 2006-12-01 | 87 | 1.58
|  | GSI NITRIDE | 2006-12-01 | 162 | 2.95
|  | GSI LS-NITRIDE | 2006-12-01 | 193 | 3.51
|  | LPCVD LS-NITRIDE | 2006-12-01 | 69 | 1.26
| CHF3/CF4/AR | THERMAL OXIDE | 2006-12-01 | 45 | 3
|  | GSI 1.46 OXIDE | 2006-12-01 | 45 | 3
CHF3/AR
| 50/50 30mT 275W | THERMAL OXIDE | 2006-12-01 | 49 | 1.96
|  | GSI 1.46 OXIDE | 2006-12-01 | 49 | 1.96
| 50/50 30mT 200W | THERMAL OXIDE | 2006-12-01 | 33 | 2.06
| 25/75 30mT 275W | THERMAL OXIDE | 2006-12-01 | 42 | 1.5
| 25/75 30mT 200W | THERMAL OXIDE | 2006-12-01 | 31 | 1.55
| 50/50 30mT 275W | THERMAL OXIDE | 2006-12-01 | 51 | 1.96 | PMMA
| 50/50 30mT 200W | THERMAL OXIDE | 2006-12-01 | 36 | 2.25 | PMMA
| 25/75 30mT 275W | THERMAL OXIDE | 2006-12-01 | 42 | 1.1 | PMMA
| 25/75 30mT 200W | THERMAL OXIDE | 2006-12-01 | 33 | 1.38 | PMMA
OXFORD 100 | CHF3/O2 | THERMAL OXIDE | 2006-12-01 | 119 | 2.38 | SPR220-3.0
PT72 | CHF3/O2 40% POWER | THERMAL OXIDE | 2006-12-01 | 31 | 2.39
|  | GSI 1.46 OXIDE | 2006-12-01 | 29 | 2.23
|  | GSI NITRIDE | 2006-12-01 | 75 | 5.76
|  | GSI LS-NITRIDE | 2006-12-01 | 74 | 5.69
|  | LPCVD NITRIDE | 2006-12-01 | 55 | 4.2
|  | PMMA | 2006-12-01 | 64
| CHF3/O2 30% POWER | THERMAL OXIDE | 2006-12-01 | 28 | 1.33
|  | GSI 1.46 OXIDE | 2006-12-01 | 20 | 0.95
|  | GSI NITRIDE | 2006-12-01 | 51 | 2.43
|  | GSI LS-NITRIDE | 2006-12-01 | 49 | 2.33
|  | LPCVD NITRIDE | 2006-12-01 | 43 | 2.05
|  | PMMA | 2006-12-01 | 48
| CF4 | THERMAL OXIDE | 2006-12-01 | 35 | 0.78
|  | GSI 1.46 OXIDE | 2006-12-01 | 31 | 0.69
|  | GSI NITRIDE | 2006-12-01 | 93 | 2.07
|  | GSI LS-NITRIDE | 2006-12-01 | 139 | 3.09
|  | LPCVD NITRIDE | 2006-12-01 | 55 | 1.22
| CF4/H2 | THERMAL OXIDE | 2006-12-01 | 24 | 1.71
|  | GSI 1.46 OXIDE | 2006-12-01 | 18 | 1.29
|  | GSI NITRIDE | 2006-12-01 | 36 | 2.57
|  | GSI LS-NITRIDE | 2006-12-01 | 79 | 5.64
|  | LPCVD NITRIDE | 2006-12-01 | 33 | 2.36
|  | PMMA | 2006-12-01 | 78
| OXYGEN | 1827 PR | 2006-12-01 | 159
|  | PMMA | 2006-12-01 | 303
UN 770 BOSCH | 0TRENCH | SILICON | forthcoming
|  | SPR 220 | forthcoming
PT770 RIGHT |  | GaAs | forthcoming
|  | GaN | forthcoming
|  | InP | forthcoming
PT770 LEFT |  | SILICON | forthcoming
|  | POLYSILICON | forthcoming
|  | THERMAL OXIDE | forthcoming
|  | GSI 1.46 OXIDE | forthcoming
|  | FOX | forthcoming