## Sheet1
Multiplicative factor for electron beam lithography dose tests
Alan Bleier, Cornell Nanoscale Facility
2022-08-23
This spreadsheet calculates the multiplicative factor needed to produce
evenly spaced responses in resist to e beam lithography dose test exposures
Initial dose (uC/cm^2) | 600
Final dose (uC/cm^2) | 1800
Number of doses | 10
Factor | 1.129831
Exposure | Dose | % increase
1 | 600 | 0
2 | 677.8986 | 12.9831
3 | 765.9108 | 27.6518
4 | 865.3497 | 44.22496
5 | 977.6989 | 62.94982
6 | 1104.635 | 84.10575
7 | 1248.05 | 108.0084
8 | 1410.086 | 135.0143
9 | 1593.159 | 165.5264
10 | 1800 | 200
11 | 2033.696 | 238.9493
12 | 2297.732 | 282.9554
13 | 2596.049 | 332.6749
14 | 2933.097 | 388.8495
15 | 3313.904 | 452.3173
16 | 3744.151 | 524.0251
17 | 4230.258 | 605.0429
18 | 4779.476 | 696.5793
19 | 5400 | 800
20 | 6101.087 | 916.8479
21 | 6893.197 | 1048.866
22 | 7788.148 | 1198.025
23 | 8799.29 | 1366.548
24 | 9941.711 | 1556.952
25 | 11232.45 | 1772.075
26 | 12690.77 | 2015.129
27 | 14338.43 | 2289.738
28 | 16200 | 2600
29 | 18303.26 | 2950.544
30 | 20679.59 | 3346.599
31 | 23364.44 | 3794.074
32 | 26397.87 | 4299.645
33 | 29825.13 | 4870.855
34 | 33697.36 | 5516.226
35 | 38072.32 | 6245.386
36 | 43015.28 | 7069.214