## Sheet1
Etch Type | Material | Tool | Rate (nm/min) | selectivity to resist | Date
CHF3/O2 | Oxide | Oxford 81 | 27 | 2.6 | 20070314 | Initial Run
CF4 | Oxide | Oxford 81 | 30 | 0.37 | 20070320 | Initial Run
CHF3/O2 | Oxide | PT 72 | 23 | 1.6 | 20070330 | Initial Run
CF4 | Oxide | PT 72 | 22 | 0.42 | 20070403 | Initial Run
CF4 | Silicon | PT 72 | 9.8 | 0.63 | 20070405 | Initial Run
SF6 | Silicon | PT 72 | 136 | 1.5 | 20070420 | Initial Run
CF4 | Silicon | Oxford 81 | 38 | 0.67 | 20070422 | Initial Run
SF6 | Silicon | Oxford 81 | 765 | 10.9 | 20070422 | Initial Run
CF4 | Oxide | Oxford 81 | 32 | 0.36 | 20070511
CHF3/O2 | Oxide | Oxford 81 | 27 | 2.5 | 20070511
CF4 | Silicon | Oxford 81 | 43 | 0.71 | 20070513
SF6 | Silicon | Oxford 81 | 766 | 10.3 | 20070513
0Trench | Silicon | Unaxis | 370 / loop | 49.2 | 20070525
0Trench | Silicon | Unaxis | 320/loop | 133 (oxide mask) | 20070604
SF6 | Silicon | Oxford 81 | 720 | 18.4 | 20070607
CF4 | Silicon | Oxford 81 | 36 | 0.66 | 20070607
CHF3/O2 | Oxide | PT 72 | 24 | 1.6 | 20070608
SF6 | Silicon | PT 72 | 129 | 1.5 | 20070610
CF4 | Silicon | PT 72 | 28 | 0.64 | 20070610
CF4 | Oxide | Oxford 82 | 24 | 0.46 | 20070624 | Initial Run
CHF3/O2 | Oxide | Oxford 82 | 21 | 3 | 20070624 | Initial Run
CF4 | Silicon | Oxford 82 | 33 | 0.91 | 20070625 | Initial Run
CHF3/O2 | Oxide | Oxford 81 | 26 | 2.8 | 20070717
CF4 | Oxide | Oxford 81 | 28 | 0.38 | 20070717
CF4 | Silicon | Oxford 81 | 30 | 0.56 | 20070720
SF6 | Silicon | Oxford 81 | 663 | 11.5 | 20070720
CF4 | Oxide | Oxford 82 | 21 | 0.43 | 20070725
CF4 | Silicon | Oxford 82 | 30 | 0.84 | 20070725
SF6 | Silicon | Oxford 81 | 700 | 12.1 | 20070726
CF4 | Silicon | Oxford 81 | 47 | 0.69 | 20070726
CHF3/O2 | Oxide | PT 72 | 25 | 2 | 20070805
CF4 | Silicon | PT 72 | 25 | 0.59 | 20070805
CF4 | Oxide | PT 72 | 24 | 0.42 | 20070805
CHF3/O2 | Oxide | Oxford 82 | 17 | 2.7 | 20070806
SF6 | Silicon | PT 72 | 127 | 1.4 | 20070812
CHF3/O2 | Oxide | Oxford 81 | 27 | 2.9 | 20070817
CF4 | Oxide | Oxford 81 | 28 | 0.39 | 20070817
CF4 | Silicon | Oxford 82 | 37 | 1 | 20070827 | *
CHF3/O2 | Oxide | Oxford 82 | 28 | 2.7 | 20070827 | *
CF4 | Oxide | Oxford 82 | 23 | 0.45 | 20070827 | *
SF6 | Silicon | Oxford 82 | 1064 | 9.2 | 20070827 | *
CHF3/O2 | Oxide | Oxford 81 | 25 | 2.4 | 20070910
CF4 | Oxide | Oxford 81 | 27 | 0.38 | 20070910
CHF3/O2 | Oxide | PT 72 | 23 | 1.6 | 20070926
CF4 | Oxide | PT 72 | 24 | 0.38 | 20070926
CF4 | Silicon | PT 72 | 31 | 0.66 | 20070928
SF6 | Silicon | PT 72 | 143 | 1.4 | 20070928
CF4 | Oxide | Oxford 81 | 21 | 0.4 | 20071111
SF6 | Silicon | Oxford 81 | 780 | 10.9 | 20071111
CF4 | Silicon | Oxford 81 | 27 | 0.66 | 20071111
CHF3/O2 | Oxide | Oxford 81 | 17 | 4.2 | 20071111 | Note thatOxford 81 underwent a rebuild between this measurement set and the prior set (on 9/28)
CHF3/O2 | Oxide | PT 72 | 25 | 2 | 20071111
SF6 | Silicon | PT 72 | 118 | 1.2 | 20071111
CF4 | Oxide | PT 72 | 25 | 0.39 | 20071111
CHF3/O2 | Oxide | Oxford 81 | 18 | 3.7 | 20071125 | Checking etch rate measured on 11/11
CHF3/O2 | Oxide | Oxford 81 | 18 | 4.1 | 20071207 | Checking etch rate measured on 11/11
CHF3/O2 | Oxide | PT 72 | 24 | 1.1 | 20080121 | *match network may have been off - Gas flow meters changed on pt-72 prior to 1/20/08
CF4 | Oxide | PT 72 | 53 | 0.39 | 20080121 | *match network may have been off
SF6 | Silicon | PT 72 | 104 | 1.3 | 20080125
CF4 | Silicon | Oxford 81 | 31 | 0.73 | 20080121
CHF3/O2 | Oxide | Oxford 81 | 13 | 3.6 | 20080114
CF4 | Oxide | Oxford 81 | 25 | 0.43 | 20080114
SF6 | Silicon | Oxford 81 | 810 | 9.7 | 20080121
CHF3/O2 | Oxide | PT 72 | 25 | 0.97 | 20080130
CHF3/O2 | Oxide | Oxford 81 | 16 | 3.8 | 20080215
CF4 | Oxide | PT 72 | 55 | 0.35 | 20080212
CF4 | Oxide | Oxford 81 | 21 | 0.42 | 20080215
CF4 | Silicon | Oxford 81 | 24 | 0.69 | 20080215
SF6 | Silicon | Oxford 81 | 752 | 9.9 | 20080223
CF4 | Silicon | Oxford 82 | 23 | 0.84 | 20080229
SF6 | Silicon | Oxford 82 | 1042 | 11.4 | 20080301
CHF3/O2 | Oxide | Oxford 82 | 23 | 2.4 | 20080227
CF4 | Oxide | Oxford 82 | 17 | 0.48 | 20080227
CHF3/O2 | Oxide | Oxford 81 | 33 | X | 20080407 | Tool underwent major rebuild prior to this etch. No resist etch rate
CF4 | Oxide | Oxford 81 | 33 | X | 20080407 | No resist etch rate
CF4 | Silicon | Oxford 81 | 37 |  | 20080407 | No resist etch rate
SF6 | Silicon | Oxford 81 | 767 |  | 20080407 | No resist etch rate
CHF3/O2 | Oxide | Oxford 81 | 25 | 2.8 | 20080505
CF4 | Oxide | Oxford 81 | 27 | 0.39 | 20080505
SF6 | Silicon | PT 72 | 254 | 7.1 | 20080508
CF4 | Silicon | PT 72 | 49.8 | 0.47 | 20080508 | First that has run in a while that the resist has not been damaged in the etch
CF4 | Oxide | PT 72 | 62 | XXX | 20080519 | This is abnormally high etch rate, also resist gone so no resist selectivity available
CF4 | Silicon | O81 | 30 | 0.57 | 20080526
SF6 | Silicon | O81 | 732 | 8.7 | 20080526
CF4 | Silicon | O82 | 18 | 0.92 | 20080531
CF4 | Oxide | O82 | 21 | 0.48 | 20080531
CHF3/O2 | Oxide | O82 | 26 | 2.8 | 20080531