## Dry HCL Ox
1100 C
1000 C
900 C

## Wet HCL Ox
1100 C
1000 C
900 C

## Dry Ox no HCL
1000 C
1100 C
900 C
950 C

## Wet Ox no HCL
1100 C
1000 C
900 C

## Combined Graph Data (hidden)
Dry HCL Ox
min | 900 | 1000 | 1100 | 950
10 |  | 21.5 | 54.71
20 |  |  |  | 17.4
30 |  | 35.28 | 102.3
40 | 16.13
50
60 |  | 63.04 | 150.1
90
100 | 31.8
120 | 35.78 | 102.5 | 220.6
150 | 39.6
Wet HCl Ox
min | 900 | 1000 | 1100 | 950
10 |  | 94.6 | 217.8
30 |  | 227 | 434.9
40
50
60 | 136.4 | 358 | 656.3
90 | 185.8
120 | 235.8 | 481 | 995
Dry Ox No HCl
min | 900 | 1000 | 1100 | 950
10 |  | 17.3 | 35.62
25 |  |  |  | 18.2
30 |  | 32.29 | 79.46
40 | 12.39
50
60 |  | 46 | 118.4 | 31
65
82 |  |  |  | 37.2
90 |  | 63.97
100 | 22.93
120 | 26.91 | 81.58 | 191.5
150 | 31.42
240 |  |  | 265
Wet Ox No HCl
min | 900 | 1000 | 1100 | 950
10 |  | 96.4 | 214.4
30 |  | 219.9 | 437.7
40 |  | 240
50
60 | 135.7 | 365.5 | 653.9
90 | 189.1 | 460
120 | 236.6 | 579.2 | 944.2
250 |  |  | 1395
Note on C23: Phil: